## INKS
[5 empty] | percentage | cP |  | uOhm-cm | uOhm-cm | uOhm-cm | uOhm-cm | mOhm/sq | mOhm/sq | mOhm/sq | mOhm/sq | um | um | um | um
seq-no | category | part-no | series | conductor | by-weight | viscosity | surface-tension | bulk-resistance | br-typ | br-min | br-max | sheet-resistance | sr-typ | sr-min | sr-max | thickness | th-typ | th-min | th-max
1 | Metal | Silver | [5 empty] | 1.6 | 1.6 | 1.6 | 1.6 |  | 0.4597701 |  |  |  | 34.8
2 | Metal | Copper | [5 empty] | 1.7 | 1.7 | 1.7 | 1.7 |  | 0.4885057 | 0.9770115 | 0.1221352 |  | 34.8 | 17.4 | 139.19
3 | Metal | Gold | [5 empty] | 2.4 | 2.4 | 2.4 | 2.4 |  | 0.6896552 |  |  |  | 34.8
4 | Metal | Aluminium | [5 empty] | 2.8 | 2.8 | 2.8 | 2.8 |  | 0.8045977 |  |  |  | 34.8
5 | Metal | Zinc | [5 empty] | 5.5 | 5.5 | 5.5 | 5.5 |  | 1.58046 |  |  |  | 34.8
6 | Metal | Nickel | [5 empty] | 7 | 7 | 7 | 7 |  | 2.011494 |  |  |  | 34.8
7 | Metal | Brass | [5 empty] | 7.5 | 7.5 | 7.5 | 7.5 |  | 2.155172 |  |  |  | 34.8
8 | Metal | Platinum | [5 empty] | 9.8 | 9.8 | 9.8 | 9.8 |  | 2.816092 |  |  |  | 34.8
9 | Metal | Iron | [5 empty] | 10 | 10 | 10 | 10 |  | 2.873563 |  |  |  | 34.8
10 | Metal | Tin | [5 empty] | 11 | 11 | 11 | 11 |  | 3.16092 | 6.321839 | 0.7902867 |  | 34.8 | 17.4 | 139.19
11 | Metal | Lead | [5 empty] | 19 | 19 | 19 | 19 |  | 5.45977 |  |  |  | 34.8
12 | Flexo | pfi-500 | PChem | Ag | 50% | 200 ~ 800 |  | 7 ~ 9 | 8 | 7 | 9 | 100 ~ 600 | 350 | 100 | 600 | 0.12 ~ 0.90 | 0.51 | 0.12 | 0.9
13 | Flexo | pfi-600 | PChem | Ag | 60% | 200 ~ 900 |  | 5 ~ 7 | 6 | 5 | 7 | 50 ~ 350 | 200 | 50 | 350 | 0.14 ~ 1.4 | 0.77 | 0.14 | 1.4
14 | Flexo | pfi-722 | PChem | Ag | 60% | 100 ~ 600 |  | 5 ~ 7 | 6 | 5 | 7 | 50 ~ 350 | 200 | 50 | 350 | 0.14 ~ 1.4 | 0.77 | 0.14 | 1.4
15 | Flexo | pfi-rsa6004 | PChem | Ag | 60% | 50 ~ 15K |  | 10 ~ 12 | 11 | 10 | 12 | 250 ~ 800 | 525 | 250 | 800 | 0.12 ~ 0.48 | 0.303 | 0.125 | 0.48
16 | Flexo | pfi-rsa6012 | PChem | Ag | 60% | 50 ~ 15K |  | 8 ~ 10 | 9 | 8 | 10 | 200 ~ 600 | 400 | 200 | 600 | 0.13 ~ 0.5 | 0.315 | 0.13 | 0.5
17 | InkJet | ci-004 | Metalon | Cu | 20% | 30 | 31 | 12 | 12 | 12 | 12 | 240 | 240 | 240 | 240 | 0.5 | 1.1 | 0.2 | 2
18 | InkJet | ci-005 | Metalon | Cu | 26% | 13 | 30 | 9 | 9 | 9 | 9 | 240 | 240 | 240 | 240 | 0.5 | 1.1 | 0.2 | 2
19 | InkJet | ici-002hv | Metalon | CuO | 16% | 9 ~ 15 | 28 ~ 32 | 7.5 ~ 10.8 | 9.15 | 7.5 | 10.8 | 175 ~ 250 | 212.5 | 175 | 250 | 0.110 ~ 0.130 | 1.1 | 0.2 | 2
20 | InkJet | js-a101a | Metalon | Ag | 40% | 5 ~ 7 | 19 ~ 30 | 7.8 ~ 31 | 19.4 | 7.8 | 31 | 25 ~ 100 | 62.5 | 25 | 100 | 0.030 ~ 0.050 | 1.1 | 0.2 | 2
21 | InkJet | js-a102a | Metalon | Ag | 40% | 8 ~ 12 | 19 ~ 30 | 7.8 ~ 31 | 19.4 | 7.8 | 31 | 25 ~ 100 | 62.5 | 25 | 100 | 0.030 ~ 0.050 | 1.1 | 0.2 | 2
22 | InkJet | js-a191 | Metalon | Ag | 40% | 8 ~ 12 | 28 ~ 32 | 7.8 ~ 31 | 19.4 | 7.8 | 31 | 25 ~ 100 | 62.5 | 25 | 100 | 0.030 ~ 0.050 | 1.1 | 0.2 | 2
23 | InkJet | js-b25hv | Metalon | Ag | 25% | 8 ~ 20 | 30 ~ 32 | 2.8 | 2.8 | 2.8 | 2.8 | 50 | 50 | 50 | 50 | 0.060 ~ 0.080 | 1.1 | 0.2 | 2
24 | InkJet | js-b25p | Metalon | Ag | 25% | 3 ~ 5 | 28 ~ 32 |  | 0.46 | 0.36 | 0.56 | 60 ~ 70 | 65 | 60 | 70 | 0.060 ~ 0.080 | 1.1 | 0.2 | 2
25 | InkJet | js-b40g | Metalon | Ag | 40% | 8 ~ 12 | 28 ~ 32 |  | 0.35 | 0.3 | 0.4 | less than 500 | 275 | 50 | 500 | 0.060 ~ 0.080 | 1.1 | 0.2 | 2
26 | Screen | cp-007 | Metalon | Cu | 70% | 20 ~ 35 |  | 17.5 | 17.5 | 17.5 | 17.5 | 7 | 7 | 7 | 7 |  | 15 | 5 | 25
27 | Screen | cp-008 | Metalon | Cu | 88% | 20 ~ 40 |  | 25 | 25 | 25 | 25 | 10 | 10 | 10 | 10 |  | 15 | 5 | 25
28 | Screen | cp-009 | Metalon | Cu | 82% | 25 ~ 35 |  | 25 | 25 | 25 | 25 | 10 | 10 | 10 | 10 |  | 15 | 5 | 25
29 | Screen | hps-021lv | Metalon | Ag | 75% |  |  | 10.49 | 10.485 | 10.12 | 10.85 | 4 | 4 | 4 | 4 |  | 15 | 5 | 25
30 | Screen | hps-030lv | Metalon | Ag | 75% |  |  | 2 ~ 80 | 41 | 2 | 80 | 5 ~ 148 | 76.5 | 5 | 148 |  | 15 | 5 | 25
31 | Screen | hps-fg32 | Metalon | Ag | 75% |  |  | 11 ~ 24 | 17.5 | 11 | 24 | 5 ~ 10 @ 10 | 7.5 | 5 | 10 |  | 15 | 5 | 25
32 | Screen | hps-fg57b | Metalon | Ag | 70% |  |  | 11 ~ 27 | 19 | 11 | 27 | 4 ~ 11 @ 10 | 7.5 | 4 | 11 |  | 15 | 5 | 25
33 | Screen | ici-021 | Metalon | CuO | 57.5% |  |  | 50 | 50 | 50 | 50 | 20 @ 0.25 | 20 | 20 | 20 |  | 15 | 5 | 25
34 | Screen | psi-211 | PChem | Ag | 42% | 1500 ~ 6000 |  | 9 | 9 | 9 | 9 | 3.6 @25 | 3.6 | 3.6 | 3.6 |  | 15 | 5 | 25
35 | Screen | psi-219 | PChem | Ag | 40% | 1500 ~ 6000 |  | 11 | 11 | 11 | 11 | 4.4 @ 25 | 4.4 | 4.4 | 4.4 |  | 15 | 5 | 25
36 | Aerosol | ci-006 | Metalon | Cu | 60% | 30 ~ 40 |  | 3.4 ~ 6.8 | 5.1 | 3.4 | 6.8 |  | 566 | 377 | 755 |  | 2 | 1 | 5
37 | Aerosol | hps-108ae1 | Metalon | Ag | 60% | 150 |  | 14 ~ 500 | 257 | 14 | 500 | 11 ~ 190 @ 10 | 100.5 | 11 | 190 |  | 2 | 1 | 5
38 | Aerosol | js-a221ae | Metalon | Ag | 50% | 10 ~ 20 |  | 9.1 ~ 420 | 214.55 | 9.1 | 420 | 2600 ~ 120K | 61300 | 2600 | 120000 |  | 2 | 1 | 5
39 | Aerosol | pspi-1000 | PChem | Ag | 40% | 50 ~ 100 |  | 8.5 | 8.5 | 8.5 | 8.5 | 300 @ 1 | 300 | 300 | 300 |  | 2 | 1 | 5

## CONDUCTORS
20 DEG C
SEQ | MATERIAL | OHM-METERS | nOhm-meters | uOhm-cm
10 | Silver | 1.6e-08 | 16 | 1.6
3 | Copper | 1.7e-08 | 17 | 1.7
4 | Gold | 2.4e-08 | 24 | 2.4
1 | Aluminium | 2.8e-08 | 28 | 2.8
12 | Zinc | 5.5e-08 | 55 | 5.5
8 | Nickel | 7e-08 | 70 | 7
2 | Brass | 7.5e-08 | 75 | 7.5
9 | Platinum | 9.8e-08 | 98 | 9.8
6 | Iron | 1e-07 | 100 | 10
11 | Tin | 1.1e-07 | 110 | 11
7 | Lead | 1.9e-07 | 190 | 19
5 | Carbon | 1e-05 | 10000 | 1000
PCB Trace Thicknesses
oz wt | um | mil
0.5 | 17.4 | 0.7
1 | 34.8 | 1.4
2 | 69.6 | 2.8
4 | 139.19 | 5.6